## Instructions
Zero asymptote rate
This is a typical first order deactivation model which assumes that at infinite time on stream, the catalyst will asymptotically approach a zero rate.
Integrated Form
Two parameters (Initial rate, r0 and deactivation constant, kd) need to be fit, by minimizing the sum of squared deviations using the SOLVER add-in
Non-Zero asymptote rate
First order deactivation model which assumes that at infinite time on stream, the catalyst will asymptotically approach a steady state rate.
Integrated Form
Three parameters (Initial rate, r0 ;deactivation constant, kd and steady state rate, rss) need to be fit,
by minimizing the sum of squared deviations using the SOLVER add-in
"da" /"dt" "=-" "k" _"d" "a ; a= " "r(t)" /"r" _"0"
;
"da" /"dt" "=−" "k" _"d" "(a − " "a" _"ss" "); a= " "r(t)" /"r" _"0" ; "a" _"ss" " = " "r(t→∞)" /"r" _"0"
"r(t) =" 〖" e" 〗^("−" "k" _"d" "t" ) "r" _"0"
"r(t) =" 〖" e" 〗^("-" "k" _"d" "t" ) " " ("r" _"0" "- " "r" _"ss" )"+ " "r" _"ss"

## Initial Rate Estimation
[6 empty] | ∑ Sq. Diff | 0.03133054 | 0.2862197 | Objective Function to Minimize w/ SOLVER
Values to Provide an Initial Guess |  | Raw Data to Input
|  |  |  | Non-zero rate Asymptote | Zero Rate Asymptote
Non-zero rate Asymptote |  | Time [min] | Measured Rate [umol/g.min] | Predicted Rate [umol/g.min] | Predicted Rate [umol/g.min] |  | Sq. Diff. | Sq. Diff.
r0 [umol/g.min] | 1023.204 | 0 | - | 1023.204 | 709.4119
kd [1/min] | 0.02091952 | 10 | 936.3654 | 925.3612 | 699.0659 |  | 0.00013811 | 0.06422479
rss [umol/g.min] | 504.8675 | 18 | 842.8382 | 860.5624 | 690.8979 |  | 0.0004422281 | 0.03249805
|  | 26 | 797.2603 | 805.7492 | 682.8253 |  | 0.0001133719 | 0.02060237
Zero Rate Asymptote |  | 34 | 775.3085 | 759.3828 | 674.847 |  | 0.0004219362 | 0.01678997
r0 [umol/g.min] | 709.4119 | 42 | 723.8553 | 720.1616 | 666.962 |  | 2.603854e-05 | 0.006177579
kd [1/min] | 0.001469126 | 50 | 696.9397 | 686.9844 | 659.1691 |  | 0.0002040425 | 0.002937099
rss [umol/g.min] | 0 | 58 | 682.7431 | 658.9199 | 651.4672 |  | 0.001217548 | 0.00209848
|  | 66 | 614.5677 | 635.1801 | 643.8553 |  | 0.00112492 | 0.002271068
For Plotting |  | 74 | 594.8188 | 615.0987 | 636.3324 |  | 0.001162418 | 0.004870909
|  | 82 | 584.99 | 598.1119 | 628.8973 |  | 0.0005031493 | 0.005633482
Time [min] | rss [umol/g.min] | 90 | 577.6494 | 583.7428 | 621.5492 |  | 0.0001112718 | 0.005775571
0 | 504.8675 | 98 | 599.4292 | 571.588 | 614.2869 |  | 0.002157251 | 0.0006143621
300 | 504.8675 | 106 | 573.0158 | 561.3063 | 607.1094 |  | 0.0004175878 | 0.003540073
|  | 114 | 570.1421 | 552.609 | 600.0158 |  | 0.0009457006 | 0.00274544
Time [min] | r0 [umol/g.min] | 122 | 522.5804 | 545.2519 | 593.0051 |  | 0.001882149 | 0.01816115
0 | 1023.204 | 130 | 526.1368 | 539.0286 | 586.0763 |  | 0.0006003876 | 0.01297864
300 | 1023.204 | 138 | 552.6459 | 533.7643 | 579.2285 |  | 0.001167297 | 0.002313665
|  | 146 | 500.9668 | 529.3113 | 572.4606 |  | 0.003201239 | 0.02036661
|  | 154 | 539.9796 | 525.5445 | 565.7719 |  | 0.0007146419 | 0.002281519
|  | 162 | 528.5819 | 522.3581 | 559.1613 |  | 0.0001386407 | 0.003346815
|  | 170 | 523.6866 | 519.6628 | 552.6279 |  | 5.903905e-05 | 0.003054169
|  | 178 | 523.2194 | 517.3828 | 546.1709 |  | 0.0001244375 | 0.001924219
|  | 186 | 527.117 | 515.4542 | 539.7893 |  | 0.0004895432 | 0.0005779637
|  | 194 | 495.3254 | 513.8228 | 533.4823 |  | 0.001394563 | 0.005934242
|  | 202 | 523.7987 | 512.4428 | 527.249 |  | 0.0004700244 | 4.338878e-05
|  | 210 | 516.4978 | 511.2754 | 521.0885 |  | 0.0001022353 | 7.899993e-05
|  | 218 | 527.3892 | 510.2879 | 515 |  | 0.001051462 | 0.0005518523
|  | 226 | 505.4445 | 509.4526 | 508.9826 |  | 6.288369e-05 | 4.900056e-05
|  | 234 | 501.6395 | 508.7461 | 503.0356 |  | 0.000200695 | 7.745246e-06
|  | 242 | 521.9535 | 508.1484 | 497.158 |  | 0.0006995486 | 0.002256746
|  | 250 | 529.369 | 507.6428 | 491.3491 |  | 0.001684416 | 0.00515827
|  | 258 | 501.8708 | 507.2151 | 485.6081 |  | 0.0001133952 | 0.001050037
|  | 266 | 500.4464 | 506.8534 | 479.9341 |  | 0.0001639052 | 0.001680006
|  | 274 | 493.0847 | 506.5473 | 474.3265 |  | 0.0007454528 | 0.001447232
|  | 282 | 496.7764 | 506.2885 | 468.7844 |  | 0.0003666287 | 0.003175033
|  | 290 | 517.5138 | 506.0695 | 463.307 |  | 0.0004890257 | 0.01097144
|  | 298 | 472.29 | 505.8843 | 457.8936 |  | 0.005059582 | 0.000929153
|  | 300 | 525.2394 | 505.8426 | 456.5502 |  | 0.001363777 | 0.01710261
Steady State Rate (rSS)